## EM-Smart Fiber Parameters
Serial Number | Material | Effect | Power | Speed (mm/s) | Frequency(KHZ) | Line Distance | Loop | Focus | Remark
1 | Metal | Product identification without depth | 40% | 1000 | 20 | Line distance 0.05mm | 1 | Focus
2 | Metal | Engraving with depth | 70% | 800 | 20 | Line distance 0.05mm | Repeatable | Focus | The higher the loops of laser engraving, the deeper the engraving depth
3 | Brass | Product identification without depth | 40% | 1000 | 20 | Line distance 0.05mm | 1 | Focus | Highly reflective materials, the marking content needs to deviate from the center of the work area
4 | Stainless steel with mirror surface | Black marking | 60% | 200 | 40 | Line distance 0.05mm | 2 | Negative defocus
5 | Stainless steel | Black marking | 80% | 400 | 40 | Line distance 0.05mm | 2 | Negative defocus
| Stainless steel | White marking | 50% | 2000 | 60 | Line distance 0.05mm | 1 | Negative defocus
6 | Electroplated metal | Product identification without depth | 30% | 1200 | 40 | Line distance 0.05mm | 1 | Focus
7 | Anodized aluminum | Text, white | 40% | 1200 | 40 | Line distance 0.05mm | 2 | Focus
8 | Painted surface | Text | 50% | 1200 | 40 | Line distance 0.05mm | 2 | Focus | Adjust the laser power according to the paint thickness
9 | ABS | Text, gray | 20% | 1200 | 25 | Line distance 0.05mm | 2 | Focus
10 | PU leather | Text, pattern, light gray | 7% | 1200 | 20 | Line distance 0.05mm | 1 | Focus | Dark PU leather has the best effect, light color is recommended for single-line marking
10 | Cutlery Set | Text | 40% | 1200 | 40 | Line distance 0.05mm | 2 | Focus
11 | Card holder | Text | 40% | 1200 | 40 | Line distance 0.05mm | 2 | Focus
12 | Stainless steel flagon | Pattern | 50% | 1200 | 40 | Line distance 0.05mm | 2 | Focus
13 | Business card base | Text | 40% | 1200 | 40 | Line distance 0.05mm | 2 | Focus
14 | Cola | Text/pattern | 30% | 1200 | 40 | Line distance 0.05mm | 1 | Focus
15 | Small accessories | Text/pattern | 30% | 1200 | 40 | Line distance 0.05mm | 1 | Focus
16 | Phone case | Text/pattern | 10% | 1200 | 40 | Line distance 0.05mm | 2 | Focus
17 | Power bank | Text/pattern | 10% | 1200 | 40 | Line distance 0.05mm | 2 | Focus
18 | Commemorative coin | Bitcoin pattern | 80% | 500 | 20 | Line distance 0.05mm | 3 | Focus | 500*80 for the first loop; then 1000*30 for the second loop
19 | Keychain | Cola pattern | 50% | 1000 | 20 | Line distance 0.05mm | 1 | Focus
20 | Photo printing on metal card | Photo | 40% | 1200 | 20 | Line distance 0.05mm | 1+1 | Focus | Bitmap, Invert. 800*20 for 2nd loop for polishing
21 | Photo printing on flask | Photo | 40% | 1500 | 20 | Line distance 0.05mm | 1+2 | Focus | Bitmap, Invert. 800*20 for 2nd loop for polishing
22 | Plastic Animal Ear Tag | Black marking | 20% | 1000 | 50 | Line distance 0.05mm | 1 | Focus | Light power recommended because of lower melting point of plastics
23 | Slate | Pattern | 80% | 1000 | 20 | Line distance 0.05mm | 1 | Focus

## EM-Smart MOPA Parameters
Color | Speed (mm/s) | Power(%) | Frequency(KHZ) | Pulse width | Line Distance
Black | 1000 | 50 | 270 | 30 | 0.001
Yellow | 1000 | 60 | 375 | 9 | 0.005
Cyan | 800 | 30 | 300 | 6 | 0.001
White | 1000 | 40 | 50 | 150 | 0.03
Red | 1000 | 70 | 500 | 2 | 0.001
Green | 1500 | 30 | 400 | 13 | 0.001
Blue | 1000 | 50 | 350 | 4 | 0.001